## Sheet1
Al | 92.957 | Si | 6.5 | Mg | 0.35 | Fe | 0.07 | Sr | 0.003 | Ti | 0.12 | [8 empty] | cooling rate (K/s) | 12.5 | columnar dendritic | grain size(um) | SDAS (um) | 30
Al | 92.957 | Si | 6.5 | Mg | 0.35 | Fe | 0.07 | Sr | 0.003 | Ti | 0.12 | [8 empty] | cooling rate (K/s) | 1.6 | globular | grain size(um) | SDAS (um) | 60
Al | 92.957 | Si | 6.5 | Mg | 0.35 | Fe | 0.07 | Sr | 0.003 | Ti | 0.12 | [8 empty] | cooling rate (K/s) | 0.4 | equiaxed dendritic | grain size(um) | SDAS (um) | 90
Al | 94.4 | Si | 0.02 | Mg | 4.7 | Fe | 0.03 | Cr | 0.15 | Mn | 0.7 | [8 empty] | cooling rate (K/s) | 15 | columnar dendritic | grain size(um) | SDAS (um) | 35.89
Al | 94.4 | Si | 0.02 | Mg | 4.7 | Fe | 0.03 | Cr | 0.15 | Mn | 0.7 | [8 empty] | cooling rate (K/s) | 19 | columnar dendritic | grain size(um) | SDAS (um) | 21.07
Al | 94.4 | Si | 0.02 | Mg | 4.7 | Fe | 0.03 | Cr | 0.15 | Mn | 0.7 | [8 empty] | cooling rate (K/s) | 23 | columnar dendritic | grain size(um) | SDAS (um) | 18.22
Al | 94.4 | Si | 0.02 | Mg | 4.7 | Fe | 0.03 | Cr | 0.15 | Mn | 0.7 | [8 empty] | cooling rate (K/s) | 32 | columnar dendritic | grain size(um) | SDAS (um) | 13
Al | 94.4 | Si | 0.02 | Mg | 4.7 | Fe | 0.03 | Cr | 0.15 | Mn | 0.7 | [8 empty] | cooling rate (K/s) | 43 | columnar dendritic | grain size(um) | SDAS (um) | 7.14
Al | 94.4 | Si | 0.02 | Mg | 4.7 | Fe | 0.03 | Cr | 0.15 | Mn | 0.7 | [8 empty] | cooling rate (K/s) | 65 | columnar dendritic | grain size(um) | SDAS (um) | 5.72
Al | 94.4 | Si | 0.02 | Mg | 4.7 | Fe | 0.03 | Cr | 0.15 | Mn | 0.7 | [8 empty] | cooling rate (K/s) | 75 | columnar dendritic | grain size(um) | SDAS (um) | 7.85
Al | 92.35 | Si | 7 | Mg | 0.3 | Fe | 0.2 | Zn | 0.1 | Mn | 0.05 | [8 empty] | cooling rate (K/s) | 0.117 | equiaxed dendritic |  | SDAS (um) | 70
Al | 92.35 | Si | 7 | Mg | 0.3 | Fe | 0.2 | Zn | 0.1 | Mn | 0.05 | [8 empty] | cooling rate (K/s) | 0.846 | globular |  | SDAS (um) | 47.5
Al | 92.35 | Si | 7 | Mg | 0.3 | Fe | 0.2 | Zn | 0.1 | Mn | 0.05 | [8 empty] | cooling rate (K/s) | 2.106 | globular |  | SDAS (um) | 37
Al | 92.35 | Si | 7 | Mg | 0.3 | Fe | 0.2 | Zn | 0.1 | Mn | 0.05 | [8 empty] | cooling rate (K/s) | 5.85 | columnar dendritic |  | SDAS (um) | 24.5
Al | 92.35 | Si | 7 | Mg | 0.3 | Fe | 0.2 | Zn | 0.1 | Mn | 0.05 | [8 empty] | cooling rate (K/s) | 0.0462 | equiaxed dendritic |  | SDAS (um) | 118
Al | 92.35 | Si | 7 | Mg | 0.3 | Fe | 0.2 | Zn | 0.1 | Mn | 0.05 | [8 empty] | cooling rate (K/s) | 0.3624 | equiaxed dendritic |  | SDAS (um) | 93.5
Al | 92.35 | Si | 7 | Mg | 0.3 | Fe | 0.2 | Zn | 0.1 | Mn | 0.05 | [8 empty] | cooling rate (K/s) | 0.702 | globular |  | SDAS (um) | 72.5
Al | 92.35 | Si | 7 | Mg | 0.3 | Fe | 0.2 | Zn | 0.1 | Mn | 0.05 | [8 empty] | cooling rate (K/s) | 2.925 | columnar dendritic |  | SDAS (um) | 93
Al | 92.35 | Si | 7 | Mg | 0.3 | Fe | 0.2 | Zn | 0.1 | Mn | 0.05 | [8 empty] | cooling rate (K/s) | 0.0154 | equiaxed dendritic |  | SDAS (um) | 164
Al | 92.35 | Si | 7 | Mg | 0.3 | Fe | 0.2 | Zn | 0.1 | Mn | 0.05 | [8 empty] | cooling rate (K/s) | 0.1308 | equiaxed dendritic |  | SDAS (um) | 124.5
Al | 92.35 | Si | 7 | Mg | 0.3 | Fe | 0.2 | Zn | 0.1 | Mn | 0.05 | [8 empty] | cooling rate (K/s) | 0.2988 | equiaxed dendritic |  | SDAS (um) | 121.5
Al | 92.35 | Si | 7 | Mg | 0.3 | Fe | 0.2 | Zn | 0.1 | Mn | 0.05 | [8 empty] | cooling rate (K/s) | 1.44 | globular |  | SDAS (um) | 83.5
Al | 92.35 | Si | 7 | Mg | 0.3 | Fe | 0.2 | Zn | 0.1 | Mn | 0.05 | [8 empty] | cooling rate (K/s) | 0.00306 | equiaxed dendritic |  | SDAS (um) | 289.5
Al | 92.35 | Si | 7 | Mg | 0.3 | Fe | 0.2 | Zn | 0.1 | Mn | 0.05 | [8 empty] | cooling rate (K/s) | 0.02598 | equiaxed dendritic |  | SDAS (um) | 180.5
Al | 92.35 | Si | 7 | Mg | 0.3 | Fe | 0.2 | Zn | 0.1 | Mn | 0.05 | [8 empty] | cooling rate (K/s) | 0.08262 | equiaxed dendritic |  | SDAS (um) | 176
Al | 92.35 | Si | 7 | Mg | 0.3 | Fe | 0.2 | Zn | 0.1 | Mn | 0.05 | [8 empty] | cooling rate (K/s) | 0.813 |  |  | SDAS (um) | 111.5
Al | 93.73 | Si | 0.42 | Mg | 1.14 | Cu | 4.3 | Zn | 0.09 | Mn | 0.32 | [8 empty] | cooling rate (K/s) | 5 |  |  | SDAS (um) | 35
Al | 93.73 | Si | 0.42 | Mg | 1.14 | Cu | 4.3 | Zn | 0.09 | Mn | 0.32 | [8 empty] | cooling rate (K/s) | 9 |  |  | SDAS (um) | 29
Al | 93.73 | Si | 0.42 | Mg | 1.14 | Cu | 4.3 | Zn | 0.09 | Mn | 0.32 | [8 empty] | cooling rate (K/s) | 10.5 |  |  | SDAS (um) | 27
Al | 93.73 | Si | 0.42 | Mg | 1.14 | Cu | 4.3 | Zn | 0.09 | Mn | 0.32 | [8 empty] | cooling rate (K/s) | 14 |  |  | SDAS (um) | 25
Al | 92.35 | Si | 7 | Mg | 0.3 | Fe | 0.2 | Zn | 0.1 | Mn | 0.05 | [8 empty] | cooling rate (K/s) | 100 |  |  | SDAS (um) | 18
Al | 92.35 | Si | 7 | Mg | 0.3 | Fe | 0.2 | Zn | 0.1 | Mn | 0.05 | [8 empty] | cooling rate (K/s) | 120 |  |  | SDAS (um) | 17
Al | 92.35 | Si | 7 | Mg | 0.3 | Fe | 0.2 | Zn | 0.1 | Mn | 0.05 | [8 empty] | cooling rate (K/s) | 125 |  |  | SDAS (um) | 16
Al | 92.35 | Si | 7 | Mg | 0.3 | Fe | 0.2 | Zn | 0.1 | Mn | 0.05 | [8 empty] | cooling rate (K/s) | 150 |  |  | SDAS (um) | 15
Al | 92.35 | Si | 7 | Mg | 0.3 | Fe | 0.2 | Zn | 0.1 | Mn | 0.05 | [8 empty] | cooling rate (K/s) | 160 |  |  | SDAS (um) | 14
Al | 92.35 | Si | 7 | Mg | 0.3 | Fe | 0.2 | Zn | 0.1 | Mn | 0.05 | [8 empty] | cooling rate (K/s) | 170 |  |  | SDAS (um) | 13
Al | 92.35 | Si | 7 | Mg | 0.3 | Fe | 0.2 | Zn | 0.1 | Mn | 0.05 | [8 empty] | cooling rate (K/s) | 180 |  |  | SDAS (um) | 12.8
Al | 92.35 | Si | 7 | Mg | 0.3 | Fe | 0.2 | Zn | 0.1 | Mn | 0.05 | [8 empty] | cooling rate (K/s) | 190 |  |  | SDAS (um) | 12.6
Al | 92.35 | Si | 7 | Mg | 0.3 | Fe | 0.2 | Zn | 0.1 | Mn | 0.05 | [8 empty] | cooling rate (K/s) | 200 |  |  | SDAS (um) | 12
Al | 92.35 | Si | 7 | Mg | 0.3 | Fe | 0.2 | Zn | 0.1 | Mn | 0.05 | [8 empty] | cooling rate (K/s) | 210 |  |  | SDAS (um) | 11
Al | 92.35 | Si | 7 | Mg | 0.3 | Fe | 0.2 | Zn | 0.1 | Mn | 0.05 | [8 empty] | cooling rate (K/s) | 225 |  |  | SDAS (um) | 10.5
Al | 92.35 | Si | 7 | Mg | 0.3 | Fe | 0.2 | Zn | 0.1 | Mn | 0.05 | [8 empty] | cooling rate (K/s) | 250 |  |  | SDAS (um) | 10
Al | 92.35 | Si | 7 | Mg | 0.3 | Fe | 0.2 | Zn | 0.1 | Mn | 0.05 | [8 empty] | cooling rate (K/s) | 330 |  |  | SDAS (um) | 9.8
Al | 92.35 | Si | 7 | Mg | 0.3 | Fe | 0.2 | Zn | 0.1 | Mn | 0.05 | [8 empty] | cooling rate (K/s) | 350 |  |  | SDAS (um) | 9.7
Al | 92.35 | Si | 7 | Mg | 0.3 | Fe | 0.2 | Zn | 0.1 | Mn | 0.05 | [8 empty] | cooling rate (K/s) | 400 |  |  | SDAS (um) | 9.6
Al | 92.35 | Si | 7 | Mg | 0.3 | Fe | 0.2 | Zn | 0.1 | Mn | 0.05 | [8 empty] | cooling rate (K/s) | 450 |  |  | SDAS (um) | 9.3
Al | 92.35 | Si | 7 | Mg | 0.3 | Fe | 0.2 | Zn | 0.1 | Mn | 0.05 | [8 empty] | cooling rate (K/s) | 475 |  |  | SDAS (um) | 9
Al | 92.35 | Si | 7 | Mg | 0.3 | Fe | 0.2 | Zn | 0.1 | Mn | 0.05 | [8 empty] | cooling rate (K/s) | 500 |  |  | SDAS (um) | 8.8
Al | 92.35 | Si | 7 | Mg | 0.3 | Fe | 0.2 | Zn | 0.1 | Mn | 0.05 | [8 empty] | cooling rate (K/s) | 550 |  |  | SDAS (um) | 8.7
Al | 92.35 | Si | 7 | Mg | 0.3 | Fe | 0.2 | Zn | 0.1 | Mn | 0.05 | [8 empty] | cooling rate (K/s) | 650 |  |  | SDAS (um) | 8.7
Al | 91.98 | Si | 6.91 | Mg | 0.2 | Fe | 0.4 | Zn | 0.31 | Mn | 0.2 | [8 empty] | cooling rate (K/s) | 0.05 |  |  | SDAS (um) | 8.7
Al | 91.98 | Si | 6.91 | Mg | 0.2 | Fe | 0.4 | Zn | 0.31 | Mn | 0.2 | [8 empty] | cooling rate (K/s) | 0.1 |  |  | SDAS (um) | 99
Al | 91.98 | Si | 6.91 | Mg | 0.2 | Fe | 0.4 | Zn | 0.31 | Mn | 0.2 | [8 empty] | cooling rate (K/s) | 0.15 |  |  | SDAS (um) | 91
Al | 91.98 | Si | 6.91 | Mg | 0.2 | Fe | 0.4 | Zn | 0.31 | Mn | 0.2 | [8 empty] | cooling rate (K/s) | 0.2 |  |  | SDAS (um) | 83
Al | 91.98 | Si | 6.91 | Mg | 0.2 | Fe | 0.4 | Zn | 0.31 | Mn | 0.2 | [8 empty] | cooling rate (K/s) | 0.25 |  |  | SDAS (um) | 75
Al | 91.98 | Si | 6.91 | Mg | 0.2 | Fe | 0.4 | Zn | 0.31 | Mn | 0.2 | [8 empty] | cooling rate (K/s) | 0.3 |  |  | SDAS (um) | 67
Al | 91.98 | Si | 6.91 | Mg | 0.2 | Fe | 0.4 | Zn | 0.31 | Mn | 0.2 | [8 empty] | cooling rate (K/s) | 0.35 |  |  | SDAS (um) | 59
Al | 91.98 | Si | 6.91 | Mg | 0.2 | Fe | 0.4 | Zn | 0.31 | Mn | 0.2 | [8 empty] | cooling rate (K/s) | 0.4 |  |  | SDAS (um) | 51
Al | 91.98 | Si | 6.91 | Mg | 0.2 | Fe | 0.4 | Zn | 0.31 | Mn | 0.2 | [8 empty] | cooling rate (K/s) | 0.45 |  |  | SDAS (um) | 43
Al | 91.98 | Si | 6.91 | Mg | 0.2 | Fe | 0.4 | Zn | 0.31 | Mn | 0.2 | [8 empty] | cooling rate (K/s) | 0.5 |  |  | SDAS (um) | 40
Al | 91.98 | Si | 6.91 | Mg | 0.2 | Fe | 0.4 | Zn | 0.31 | Mn | 0.2 | [8 empty] | cooling rate (K/s) | 1 |  |  | SDAS (um) | 39
Al | 91.98 | Si | 6.91 | Mg | 0.2 | Fe | 0.4 | Zn | 0.31 | Mn | 0.2 | [8 empty] | cooling rate (K/s) | 1.2 |  |  | SDAS (um) | 38
Al | 91.98 | Si | 6.91 | Mg | 0.2 | Fe | 0.4 | Zn | 0.31 | Mn | 0.2 | [8 empty] | cooling rate (K/s) | 1.75 |  |  | SDAS (um) | 36
Al | 91.98 | Si | 6.91 | Mg | 0.2 | Fe | 0.4 | Zn | 0.31 | Mn | 0.2 | [8 empty] | cooling rate (K/s) | 1.8 |  |  | SDAS (um) | 30
Al | 91.98 | Si | 6.91 | Mg | 0.2 | Fe | 0.4 | Zn | 0.31 | Mn | 0.2 | [8 empty] | cooling rate (K/s) | 2 |  |  | SDAS (um) | 30
Al | 92.634 | Si | 6.87 | Mg | 0.36 | Fe | 0.03 | Ti | 0.1 | Sr | 0.006 | [8 empty] | cooling rate (K/s) | 10 |  |  | SDAS (um) | 15
Al | 92.634 | Si | 6.87 | Mg | 0.36 | Fe | 0.03 | Ti | 0.1 | Sr | 0.006 | [8 empty] | cooling rate (K/s) | 9.05 |  |  | SDAS (um) | 17
Al | 92.634 | Si | 6.87 | Mg | 0.36 | Fe | 0.03 | Ti | 0.1 | Sr | 0.006 | [8 empty] | cooling rate (K/s) | 8.1 |  |  | SDAS (um) | 18
Al | 92.634 | Si | 6.87 | Mg | 0.36 | Fe | 0.03 | Ti | 0.1 | Sr | 0.006 | [8 empty] | cooling rate (K/s) | 7.15 |  |  | SDAS (um) | 19
Al | 92.634 | Si | 6.87 | Mg | 0.36 | Fe | 0.03 | Ti | 0.1 | Sr | 0.006 | [8 empty] | cooling rate (K/s) | 6.2 |  |  | SDAS (um) | 21
Al | 92.634 | Si | 6.87 | Mg | 0.36 | Fe | 0.03 | Ti | 0.1 | Sr | 0.006 | [8 empty] | cooling rate (K/s) | 5.25 |  |  | SDAS (um) | 24
Al | 92.634 | Si | 6.87 | Mg | 0.36 | Fe | 0.03 | Ti | 0.1 | Sr | 0.006 | [8 empty] | cooling rate (K/s) | 4.3 |  |  | SDAS (um) | 26
Al | 92.634 | Si | 6.87 | Mg | 0.36 | Fe | 0.03 | Ti | 0.1 | Sr | 0.006 | [8 empty] | cooling rate (K/s) | 3.35 |  |  | SDAS (um) | 27
Al | 92.634 | Si | 6.87 | Mg | 0.36 | Fe | 0.03 | Ti | 0.1 | Sr | 0.006 | [8 empty] | cooling rate (K/s) | 2.4 |  |  | SDAS (um) | 31
Al | 92.634 | Si | 6.87 | Mg | 0.36 | Fe | 0.03 | Ti | 0.1 | Sr | 0.006 | [8 empty] | cooling rate (K/s) | 1.45 |  |  | SDAS (um) | 35
Al | 92.634 | Si | 6.87 | Mg | 0.36 | Fe | 0.03 | Ti | 0.1 | Sr | 0.006 | [8 empty] | cooling rate (K/s) | 0.5 |  |  | SDAS (um) | 39
Al | 92.634 | Si | 6.87 | Mg | 0.36 | Fe | 0.03 | Ti | 0.1 | Sr | 0.006 | [8 empty] | cooling rate (K/s) | 8.1 |  |  | SDAS (um) | 30
Al | 92.634 | Si | 6.87 | Mg | 0.36 | Fe | 0.03 | Ti | 0.1 | Sr | 0.006 | [8 empty] | cooling rate (K/s) | 0.92 |  |  | SDAS (um) | 40
Al | 92.634 | Si | 6.87 | Mg | 0.36 | Fe | 0.03 | Ti | 0.1 | Sr | 0.006 | [8 empty] | cooling rate (K/s) | 0.1 |  |  | SDAS (um) | 60
Al | 92.634 | Si | 6.87 | Mg | 0.36 | Fe | 0.03 | Ti | 0.1 | Sr | 0.006 | [8 empty] | cooling rate (K/s) | 0.01 |  |  | SDAS (um) | 90
Al | 92.27 | Si | 7.1 | Mg | 0.4 | Fe | 0.13 | Ti | 0.1 | Sr | 0 | [8 empty] | cooling rate (K/s) | 0.4 |  |  | SDAS (um) | 43.76
Al | 92.27 | Si | 7.1 | Mg | 0.4 | Fe | 0.13 | Ti | 0.1 | Sr | 0 | [8 empty] | cooling rate (K/s) | 0.48 |  |  | SDAS (um) | 42.19
Al | 92.27 | Si | 7.1 | Mg | 0.4 | Fe | 0.13 | Ti | 0.1 | Sr | 0 | [8 empty] | cooling rate (K/s) | 0.55 |  |  | SDAS (um) | 38.37
Al | 92.27 | Si | 7.1 | Mg | 0.4 | Fe | 0.13 | Ti | 0.1 | Sr | 0 | [8 empty] | cooling rate (K/s) | 0.63 |  |  | SDAS (um) | 36.29
Al | 92.27 | Si | 7.1 | Mg | 0.4 | Fe | 0.13 | Ti | 0.1 | Sr | 0 | [8 empty] | cooling rate (K/s) | 0.8 |  |  | SDAS (um) | 31.15
Al | 92.21 | Si | 7.1 | Mg | 0.4 | Fe | 0.13 | Ti | 0.1 | Sr | 0.06 | [8 empty] | cooling rate (K/s) | 0.4 |  |  | SDAS (um) | 40.55
Al | 92.21 | Si | 7.1 | Mg | 0.4 | Fe | 0.13 | Ti | 0.1 | Sr | 0.06 | [8 empty] | cooling rate (K/s) | 0.48 |  |  | SDAS (um) | 38.18
Al | 92.21 | Si | 7.1 | Mg | 0.4 | Fe | 0.13 | Ti | 0.1 | Sr | 0.06 | [8 empty] | cooling rate (K/s) | 0.55 |  |  | SDAS (um) | 38.37
Al | 92.21 | Si | 7.1 | Mg | 0.4 | Fe | 0.13 | Ti | 0.1 | Sr | 0.06 | [8 empty] | cooling rate (K/s) | 0.63 |  |  | SDAS (um) | 36.29
Al | 92.21 | Si | 7.1 | Mg | 0.4 | Fe | 0.13 | Ti | 0.1 | Sr | 0.06 | [8 empty] | cooling rate (K/s) | 0.8 |  |  | SDAS (um) | 31.15
Al | 92.15 | Si | 7.1 | Mg | 0.4 | Fe | 0.13 | Ti | 0.1 | Sr | 0.12 | [8 empty] | cooling rate (K/s) | 0.4 |  |  | SDAS (um) | 39.39
Al | 92.15 | Si | 7.1 | Mg | 0.4 | Fe | 0.13 | Ti | 0.1 | Sr | 0.12 | [8 empty] | cooling rate (K/s) | 0.48 |  |  | SDAS (um) | 35.71
Al | 92.15 | Si | 7.1 | Mg | 0.4 | Fe | 0.13 | Ti | 0.1 | Sr | 0.12 | [8 empty] | cooling rate (K/s) | 0.55 |  |  | SDAS (um) | 32.75
Al | 92.15 | Si | 7.1 | Mg | 0.4 | Fe | 0.13 | Ti | 0.1 | Sr | 0.12 | [8 empty] | cooling rate (K/s) | 0.63 |  |  | SDAS (um) | 30.42
Al | 92.15 | Si | 7.1 | Mg | 0.4 | Fe | 0.13 | Ti | 0.1 | Sr | 0.12 | [8 empty] | cooling rate (K/s) | 0.8 |  |  | SDAS (um) | 22.78
Al | 92.09 | Si | 7.1 | Mg | 0.4 | Fe | 0.13 | Ti | 0.1 | Sr | 0.18 | [8 empty] | cooling rate (K/s) | 0.4 |  |  | SDAS (um) | 41
Al | 92.09 | Si | 7.1 | Mg | 0.4 | Fe | 0.13 | Ti | 0.1 | Sr | 0.18 | [8 empty] | cooling rate (K/s) | 0.48 |  |  | SDAS (um) | 38.93
Al | 92.09 | Si | 7.1 | Mg | 0.4 | Fe | 0.13 | Ti | 0.1 | Sr | 0.18 | [8 empty] | cooling rate (K/s) | 0.55 |  |  | SDAS (um) | 35.01
Al | 92.09 | Si | 7.1 | Mg | 0.4 | Fe | 0.13 | Ti | 0.1 | Sr | 0.18 | [8 empty] | cooling rate (K/s) | 0.63 |  |  | SDAS (um) | 32.73
Al | 92.09 | Si | 7.1 | Mg | 0.4 | Fe | 0.13 | Ti | 0.1 | Sr | 0.18 | [8 empty] | cooling rate (K/s) | 0.8 |  |  | SDAS (um) | 24.47
Al | 92.03 | Si | 7.1 | Mg | 0.4 | Fe | 0.13 | Ti | 0.1 | Sr | 0.24 | [8 empty] | cooling rate (K/s) | 0.4 |  |  | SDAS (um) | 38.62
Al | 92.03 | Si | 7.1 | Mg | 0.4 | Fe | 0.13 | Ti | 0.1 | Sr | 0.24 | [8 empty] | cooling rate (K/s) | 0.48 |  |  | SDAS (um) | 36.89
Al | 92.03 | Si | 7.1 | Mg | 0.4 | Fe | 0.13 | Ti | 0.1 | Sr | 0.24 | [8 empty] | cooling rate (K/s) | 0.55 |  |  | SDAS (um) | 35.32
Al | 92.03 | Si | 7.1 | Mg | 0.4 | Fe | 0.13 | Ti | 0.1 | Sr | 0.24 | [8 empty] | cooling rate (K/s) | 0.63 |  |  | SDAS (um) | 31.98
Al | 92.03 | Si | 7.1 | Mg | 0.4 | Fe | 0.13 | Ti | 0.1 | Sr | 0.24 | [8 empty] | cooling rate (K/s) | 0.8 |  |  | SDAS (um) | 24.73
Al | 91.97 | Si | 7.1 | Mg | 0.4 | Fe | 0.13 | Ti | 0.1 | Sr | 0.3 | [8 empty] | cooling rate (K/s) | 0.4 |  |  | SDAS (um) | 40.07
Al | 91.97 | Si | 7.1 | Mg | 0.4 | Fe | 0.13 | Ti | 0.1 | Sr | 0.3 | [8 empty] | cooling rate (K/s) | 0.48 |  |  | SDAS (um) | 37.68
Al | 91.97 | Si | 7.1 | Mg | 0.4 | Fe | 0.13 | Ti | 0.1 | Sr | 0.3 | [8 empty] | cooling rate (K/s) | 0.55 |  |  | SDAS (um) | 35.05
Al | 91.97 | Si | 7.1 | Mg | 0.4 | Fe | 0.13 | Ti | 0.1 | Sr | 0.3 | [8 empty] | cooling rate (K/s) | 0.63 |  |  | SDAS (um) | 32.2
Al | 91.97 | Si | 7.1 | Mg | 0.4 | Fe | 0.13 | Ti | 0.1 | Sr | 0.3 | [8 empty] | cooling rate (K/s) | 0.8 |  |  | SDAS (um) | 23.01
Al | 92.373 | Si | 6.98 | Mg | 0.391 | Fe | 0.118 | Ti | 0.109 | Cu | 0.029 | [8 empty] | cooling rate (K/s) | 0.3 |  |  | SDAS (um) | 70
Al | 92.373 | Si | 6.98 | Mg | 0.391 | Fe | 0.118 | Ti | 0.109 | Cu | 0.029 | [8 empty] | cooling rate (K/s) | 0.5 |  |  | SDAS (um) | 55
Al | 92.373 | Si | 6.98 | Mg | 0.391 | Fe | 0.118 | Ti | 0.109 | Cu | 0.029 | [8 empty] | cooling rate (K/s) | 0.8 |  |  | SDAS (um) | 42
Al | 92.373 | Si | 6.98 | Mg | 0.391 | Fe | 0.118 | Ti | 0.109 | Cu | 0.029 | [8 empty] | cooling rate (K/s) | 1.9 |  |  | SDAS (um) | 32
Al | 79.85 | Si | 9.09 | Mg | 0.27 | Fe | 0.18 | Ti | 0.09 | Cu | 1.05 | Mn | 0.38 | Zn | 9.09 |  |  |  |  | cooling rate (K/s) | 0.16 |  |  | SDAS (um) | 80
Al | 79.85 | Si | 9.09 | Mg | 0.27 | Fe | 0.18 | Ti | 0.09 | Cu | 1.05 | Mn | 0.38 | Zn | 9.09 |  |  |  |  | cooling rate (K/s) | 0.48 |  |  | SDAS (um) | 55
Al | 79.85 | Si | 9.09 | Mg | 0.27 | Fe | 0.18 | Ti | 0.09 | Cu | 1.05 | Mn | 0.38 | Zn | 9.09 |  |  |  |  | cooling rate (K/s) | 1.04 |  |  | SDAS (um) | 32
Al | 94.194 | Si | 4.5 | Mg | 0.08 | Fe | 0.21 | Ti | 0 | Cu | 1 | Mn | 0 | Sr | 0.016 |  |  |  |  | cooling rate (K/s) | 0.2 |  |  | SDAS (um) | 70
Al | 94.194 | Si | 4.5 | Mg | 0.08 | Fe | 0.21 | Ti | 0 | Cu | 1 | Mn | 0 | Sr | 0.016 |  |  |  |  | cooling rate (K/s) | 0.3 |  |  | SDAS (um) | 60
Al | 94.194 | Si | 4.5 | Mg | 0.08 | Fe | 0.21 | Ti | 0 | Cu | 1 | Mn | 0 | Sr | 0.016 |  |  |  |  | cooling rate (K/s) | 0.4 |  |  | SDAS (um) | 55
Al | 94.194 | Si | 4.5 | Mg | 0.08 | Fe | 0.21 | Ti | 0 | Cu | 1 | Mn | 0 | Sr | 0.016 |  |  |  |  | cooling rate (K/s) | 0.5 |  |  | SDAS (um) | 48
Al | 94.194 | Si | 4.5 | Mg | 0.08 | Fe | 0.21 | Ti | 0 | Cu | 1 | Mn | 0 | Sr | 0.016 |  |  |  |  | cooling rate (K/s) | 1 |  |  | SDAS (um) | 43
Al | 94.194 | Si | 4.5 | Mg | 0.08 | Fe | 0.21 | Ti | 0 | Cu | 1 | Mn | 0 | Sr | 0.016 |  |  |  |  | cooling rate (K/s) | 1.5 |  |  | SDAS (um) | 40
Al | 94.194 | Si | 4.5 | Mg | 0.08 | Fe | 0.21 | Ti | 0 | Cu | 1 | Mn | 0 | Sr | 0.016 |  |  |  |  | cooling rate (K/s) | 3 |  |  | SDAS (um) | 35
Al | 94.194 | Si | 4.5 | Mg | 0.08 | Fe | 0.21 | Ti | 0 | Cu | 1 | Mn | 0 | Sr | 0.016 |  |  |  |  | cooling rate (K/s) | 5 |  |  | SDAS (um) | 27
Al | 93.637 | Si | 4.5 | Mg | 0.07 | Fe | 0.5 | Ti | 0 | Cu | 1 | Mn | 0.29 | Sr | 0.003 |  |  |  |  | cooling rate (K/s) | 0.2 |  |  | SDAS (um) | 66.9
Al | 93.637 | Si | 4.5 | Mg | 0.07 | Fe | 0.5 | Ti | 0 | Cu | 1 | Mn | 0.29 | Sr | 0.003 |  |  |  |  | cooling rate (K/s) | 0.3 |  |  | SDAS (um) | 56.9
Al | 93.637 | Si | 4.5 | Mg | 0.07 | Fe | 0.5 | Ti | 0 | Cu | 1 | Mn | 0.29 | Sr | 0.003 |  |  |  |  | cooling rate (K/s) | 0.4 |  |  | SDAS (um) | 51.9
Al | 93.637 | Si | 4.5 | Mg | 0.07 | Fe | 0.5 | Ti | 0 | Cu | 1 | Mn | 0.29 | Sr | 0.003 |  |  |  |  | cooling rate (K/s) | 0.5 |  |  | SDAS (um) | 44.9
Al | 93.637 | Si | 4.5 | Mg | 0.07 | Fe | 0.5 | Ti | 0 | Cu | 1 | Mn | 0.29 | Sr | 0.003 |  |  |  |  | cooling rate (K/s) | 1 |  |  | SDAS (um) | 39.9
Al | 93.637 | Si | 4.5 | Mg | 0.07 | Fe | 0.5 | Ti | 0 | Cu | 1 | Mn | 0.29 | Sr | 0.003 |  |  |  |  | cooling rate (K/s) | 1.5 |  |  | SDAS (um) | 36.9
Al | 93.637 | Si | 4.5 | Mg | 0.07 | Fe | 0.5 | Ti | 0 | Cu | 1 | Mn | 0.29 | Sr | 0.003 |  |  |  |  | cooling rate (K/s) | 3 |  |  | SDAS (um) | 31.9
Al | 93.637 | Si | 4.5 | Mg | 0.07 | Fe | 0.5 | Ti | 0 | Cu | 1 | Mn | 0.29 | Sr | 0.003 |  |  |  |  | cooling rate (K/s) | 5 |  |  | SDAS (um) | 23.9
Al | 89.108 | Si | 9 | Mg | 0.08 | Fe | 0.55 | Ti | 0 | Cu | 1 | Mn | 0.26 | Sr | 0.002 |  |  |  |  | cooling rate (K/s) | 0.2 |  |  | SDAS (um) | 64.6
Al | 89.108 | Si | 9 | Mg | 0.08 | Fe | 0.55 | Ti | 0 | Cu | 1 | Mn | 0.26 | Sr | 0.002 |  |  |  |  | cooling rate (K/s) | 0.3 |  |  | SDAS (um) | 54.6
Al | 89.108 | Si | 9 | Mg | 0.08 | Fe | 0.55 | Ti | 0 | Cu | 1 | Mn | 0.26 | Sr | 0.002 |  |  |  |  | cooling rate (K/s) | 0.4 |  |  | SDAS (um) | 49.6
Al | 89.108 | Si | 9 | Mg | 0.08 | Fe | 0.55 | Ti | 0 | Cu | 1 | Mn | 0.26 | Sr | 0.002 |  |  |  |  | cooling rate (K/s) | 0.5 |  |  | SDAS (um) | 42.6
Al | 89.108 | Si | 9 | Mg | 0.08 | Fe | 0.55 | Ti | 0 | Cu | 1 | Mn | 0.26 | Sr | 0.002 |  |  |  |  | cooling rate (K/s) | 1 |  |  | SDAS (um) | 37.6
Al | 89.108 | Si | 9 | Mg | 0.08 | Fe | 0.55 | Ti | 0 | Cu | 1 | Mn | 0.26 | Sr | 0.002 |  |  |  |  | cooling rate (K/s) | 1.5 |  |  | SDAS (um) | 34.6
Al | 89.108 | Si | 9 | Mg | 0.08 | Fe | 0.55 | Ti | 0 | Cu | 1 | Mn | 0.26 | Sr | 0.002 |  |  |  |  | cooling rate (K/s) | 3 |  |  | SDAS (um) | 29.6
Al | 89.108 | Si | 9 | Mg | 0.08 | Fe | 0.55 | Ti | 0 | Cu | 1 | Mn | 0.26 | Sr | 0.002 |  |  |  |  | cooling rate (K/s) | 5 |  |  | SDAS (um) | 21.6
Al | 91.118 | Si | 4.56 | Mg | 0.1 | Fe | 0.18 | Ti | 0 | Cu | 4.04 | Mn | 0 | Sr | 0.002 |  |  |  |  | cooling rate (K/s) | 0.2 |  |  | SDAS (um) | 63.5
Al | 91.118 | Si | 4.56 | Mg | 0.1 | Fe | 0.18 | Ti | 0 | Cu | 4.04 | Mn | 0 | Sr | 0.002 |  |  |  |  | cooling rate (K/s) | 0.3 |  |  | SDAS (um) | 53.5
Al | 91.118 | Si | 4.56 | Mg | 0.1 | Fe | 0.18 | Ti | 0 | Cu | 4.04 | Mn | 0 | Sr | 0.002 |  |  |  |  | cooling rate (K/s) | 0.4 |  |  | SDAS (um) | 48.5
Al | 91.118 | Si | 4.56 | Mg | 0.1 | Fe | 0.18 | Ti | 0 | Cu | 4.04 | Mn | 0 | Sr | 0.002 |  |  |  |  | cooling rate (K/s) | 0.5 |  |  | SDAS (um) | 41.5
Al | 91.118 | Si | 4.56 | Mg | 0.1 | Fe | 0.18 | Ti | 0 | Cu | 4.04 | Mn | 0 | Sr | 0.002 |  |  |  |  | cooling rate (K/s) | 1 |  |  | SDAS (um) | 36.5
Al | 91.118 | Si | 4.56 | Mg | 0.1 | Fe | 0.18 | Ti | 0 | Cu | 4.04 | Mn | 0 | Sr | 0.002 |  |  |  |  | cooling rate (K/s) | 1.5 |  |  | SDAS (um) | 33.5
Al | 91.118 | Si | 4.56 | Mg | 0.1 | Fe | 0.18 | Ti | 0 | Cu | 4.04 | Mn | 0 | Sr | 0.002 |  |  |  |  | cooling rate (K/s) | 3 |  |  | SDAS (um) | 28.5
Al | 91.118 | Si | 4.56 | Mg | 0.1 | Fe | 0.18 | Ti | 0 | Cu | 4.04 | Mn | 0 | Sr | 0.002 |  |  |  |  | cooling rate (K/s) | 5 |  |  | SDAS (um) | 20.5
Al | 90.887 | Si | 4.57 | Mg | 0.11 | Fe | 0.18 | Ti | 0 | Cu | 4 | Mn | 0.24 | Sr | 0.013 |  |  |  |  | cooling rate (K/s) | 0.2 |  |  | SDAS (um) | 61.4
Al | 90.887 | Si | 4.57 | Mg | 0.11 | Fe | 0.18 | Ti | 0 | Cu | 4 | Mn | 0.24 | Sr | 0.013 |  |  |  |  | cooling rate (K/s) | 0.3 |  |  | SDAS (um) | 51.4
Al | 90.887 | Si | 4.57 | Mg | 0.11 | Fe | 0.18 | Ti | 0 | Cu | 4 | Mn | 0.24 | Sr | 0.013 |  |  |  |  | cooling rate (K/s) | 0.4 |  |  | SDAS (um) | 46.4
Al | 90.887 | Si | 4.57 | Mg | 0.11 | Fe | 0.18 | Ti | 0 | Cu | 4 | Mn | 0.24 | Sr | 0.013 |  |  |  |  | cooling rate (K/s) | 0.5 |  |  | SDAS (um) | 39.4
Al | 90.887 | Si | 4.57 | Mg | 0.11 | Fe | 0.18 | Ti | 0 | Cu | 4 | Mn | 0.24 | Sr | 0.013 |  |  |  |  | cooling rate (K/s) | 1 |  |  | SDAS (um) | 34.4
Al | 90.887 | Si | 4.57 | Mg | 0.11 | Fe | 0.18 | Ti | 0 | Cu | 4 | Mn | 0.24 | Sr | 0.013 |  |  |  |  | cooling rate (K/s) | 1.5 |  |  | SDAS (um) | 31.4
Al | 90.887 | Si | 4.57 | Mg | 0.11 | Fe | 0.18 | Ti | 0 | Cu | 4 | Mn | 0.24 | Sr | 0.013 |  |  |  |  | cooling rate (K/s) | 3 |  |  | SDAS (um) | 26.4
Al | 90.887 | Si | 4.57 | Mg | 0.11 | Fe | 0.18 | Ti | 0 | Cu | 4 | Mn | 0.24 | Sr | 0.013 |  |  |  |  | cooling rate (K/s) | 5 |  |  | SDAS (um) | 18.4
Al | 86.585 | Si | 8.8 | Mg | 0.24 | Fe | 0.25 | Ti | 0 | Cu | 3.87 | Mn | 0.24 | Sr | 0.015 |  |  |  |  | cooling rate (K/s) | 0.2 |  |  | SDAS (um) | 59.3
Al | 86.585 | Si | 8.8 | Mg | 0.24 | Fe | 0.25 | Ti | 0 | Cu | 3.87 | Mn | 0.24 | Sr | 0.015 |  |  |  |  | cooling rate (K/s) | 0.3 |  |  | SDAS (um) | 49.3
Al | 86.585 | Si | 8.8 | Mg | 0.24 | Fe | 0.25 | Ti | 0 | Cu | 3.87 | Mn | 0.24 | Sr | 0.015 |  |  |  |  | cooling rate (K/s) | 0.4 |  |  | SDAS (um) | 44.3
Al | 86.585 | Si | 8.8 | Mg | 0.24 | Fe | 0.25 | Ti | 0 | Cu | 3.87 | Mn | 0.24 | Sr | 0.015 |  |  |  |  | cooling rate (K/s) | 0.5 |  |  | SDAS (um) | 37.3
Al | 86.585 | Si | 8.8 | Mg | 0.24 | Fe | 0.25 | Ti | 0 | Cu | 3.87 | Mn | 0.24 | Sr | 0.015 |  |  |  |  | cooling rate (K/s) | 1 |  |  | SDAS (um) | 32.3
Al | 86.585 | Si | 8.8 | Mg | 0.24 | Fe | 0.25 | Ti | 0 | Cu | 3.87 | Mn | 0.24 | Sr | 0.015 |  |  |  |  | cooling rate (K/s) | 1.5 |  |  | SDAS (um) | 29.3
Al | 86.585 | Si | 8.8 | Mg | 0.24 | Fe | 0.25 | Ti | 0 | Cu | 3.87 | Mn | 0.24 | Sr | 0.015 |  |  |  |  | cooling rate (K/s) | 3 |  |  | SDAS (um) | 24.3
Al | 86.585 | Si | 8.8 | Mg | 0.24 | Fe | 0.25 | Ti | 0 | Cu | 3.87 | Mn | 0.24 | Sr | 0.015 |  |  |  |  | cooling rate (K/s) | 5 |  |  | SDAS (um) | 16.3
Al | 92.883 | Si | 6.68 | Mg | 0.28 | Fe | 0.14 | Ti | 0 | Cu | 0 | Mn | 0 | Sr | 0.017 |  |  |  |  | cooling rate (K/s) | 0.2 |  |  | SDAS (um) | 64.7
Al | 92.883 | Si | 6.68 | Mg | 0.28 | Fe | 0.14 | Ti | 0 | Cu | 0 | Mn | 0 | Sr | 0.017 |  |  |  |  | cooling rate (K/s) | 0.3 |  |  | SDAS (um) | 54.7
Al | 92.883 | Si | 6.68 | Mg | 0.28 | Fe | 0.14 | Ti | 0 | Cu | 0 | Mn | 0 | Sr | 0.017 |  |  |  |  | cooling rate (K/s) | 0.4 |  |  | SDAS (um) | 49.7
Al | 92.883 | Si | 6.68 | Mg | 0.28 | Fe | 0.14 | Ti | 0 | Cu | 0 | Mn | 0 | Sr | 0.017 |  |  |  |  | cooling rate (K/s) | 0.5 |  |  | SDAS (um) | 42.7
Al | 92.883 | Si | 6.68 | Mg | 0.28 | Fe | 0.14 | Ti | 0 | Cu | 0 | Mn | 0 | Sr | 0.017 |  |  |  |  | cooling rate (K/s) | 1 |  |  | SDAS (um) | 37.7
Al | 92.883 | Si | 6.68 | Mg | 0.28 | Fe | 0.14 | Ti | 0 | Cu | 0 | Mn | 0 | Sr | 0.017 |  |  |  |  | cooling rate (K/s) | 1.5 |  |  | SDAS (um) | 34.7
Al | 92.883 | Si | 6.68 | Mg | 0.28 | Fe | 0.14 | Ti | 0 | Cu | 0 | Mn | 0 | Sr | 0.017 |  |  |  |  | cooling rate (K/s) | 3 |  |  | SDAS (um) | 29.7
Al | 92.883 | Si | 6.68 | Mg | 0.28 | Fe | 0.14 | Ti | 0 | Cu | 0 | Mn | 0 | Sr | 0.017 |  |  |  |  | cooling rate (K/s) | 5 |  |  | SDAS (um) | 21.7
Al | 88.551 | Si | 10.99 | Fe | 0.09 | Cu | 0.002 | Mn | 0.04 | Mg | 0.32 | Zn | 0.007 | Sr | 0 |  |  |  |  | cooling rate (K/s) | 0.15 |  |  | SDAS (um) | 92
Al | 89.933 | Si | 9.71 | Fe | 0.08 | Cu | 0.001 | Mn | 0.03 | Mg | 0.24 | Zn | 0.006 | Sr | 0 |  |  |  |  | cooling rate (K/s) | 0.15 |  |  | SDAS (um) | 88
Al | 91.033 | Si | 8.59 | Fe | 0.1 | Cu | 0.001 | Mn | 0.03 | Mg | 0.24 | Zn | 0.006 | Sr | 0 |  |  |  |  | cooling rate (K/s) | 0.15 |  |  | SDAS (um) | 68
Al | 92.072 | Si | 7.57 | Fe | 0.1 | Cu | 0.002 | Mn | 0.03 | Mg | 0.22 | Zn | 0.006 | Sr | 0 |  |  |  |  | cooling rate (K/s) | 0.15 |  |  | SDAS (um) | 60
Al | 92.671 | Si | 6.97 | Fe | 0.1 | Cu | 0.002 | Mn | 0.03 | Mg | 0.22 | Zn | 0.007 | Sr | 0 |  |  |  |  | cooling rate (K/s) | 0.15 |  |  | SDAS (um) | 55
Al | 93.601 | Si | 6.05 | Fe | 0.11 | Cu | 0.002 | Mn | 0.02 | Mg | 0.21 | Zn | 0.007 | Sr | 0 |  |  |  |  | cooling rate (K/s) | 0.15 |  |  | SDAS (um) | 53
Al | 94.951 | Si | 4.7 | Fe | 0.11 | Cu | 0.002 | Mn | 0.02 | Mg | 0.21 | Zn | 0.007 | Sr | 0 |  |  |  |  | cooling rate (K/s) | 0.15 |  |  | SDAS (um) | 51
Al | 95.939 | Si | 3.72 | Fe | 0.12 | Cu | 0.002 | Mn | 0.02 | Mg | 0.19 | Zn | 0.009 | Sr | 0 |  |  |  |  | cooling rate (K/s) | 0.15 |  |  | SDAS (um) | 45
Al | 96.919 | Si | 2.75 | Fe | 0.12 | Cu | 0.002 | Mn | 0.02 | Mg | 0.18 | Zn | 0.009 | Sr | 0 |  |  |  |  | cooling rate (K/s) | 0.15 |  |  | SDAS (um) | 48
Al | 97.61 | Si | 2.06 | Fe | 0.13 | Cu | 0.002 | Mn | 0.02 | Mg | 0.17 | Zn | 0.008 | Sr | 0 |  |  |  |  | cooling rate (K/s) | 0.15 |  |  | SDAS (um) | 42
Al | 98.369 | Si | 1.3 | Fe | 0.13 | Cu | 0.002 | Mn | 0.02 | Mg | 0.17 | Zn | 0.009 | Sr | 0 |  |  |  |  | cooling rate (K/s) | 0.15 |  |  | SDAS (um) | 40
Al | 93.313 | Si | 6.02 | Fe | 0.08 | Cu | 0.37 | Mn | 0.002 | Mg | 0.21 | Zn | 0.005 | Sr | 0 |  |  |  |  | cooling rate (K/s) | 0.15 |  |  | SDAS (um) | 57
Al | 92.763 | Si | 6.09 | Fe | 0.08 | Cu | 0.76 | Mn | 0.002 | Mg | 0.3 | Zn | 0.005 | Sr | 0 |  |  |  |  | cooling rate (K/s) | 0.15 |  |  | SDAS (um) | 53
Al | 92.043 | Si | 6.19 | Fe | 0.07 | Cu | 1.42 | Mn | 0.002 | Mg | 0.27 | Zn | 0.005 | Sr | 0 |  |  |  |  | cooling rate (K/s) | 0.15 |  |  | SDAS (um) | 53
Al | 91.624 | Si | 6.25 | Fe | 0.08 | Cu | 1.76 | Mn | 0.002 | Mg | 0.28 | Zn | 0.004 | Sr | 0 |  |  |  |  | cooling rate (K/s) | 0.15 |  |  | SDAS (um) | 51
Al | 91.393 | Si | 6.15 | Fe | 0.07 | Cu | 2.13 | Mn | 0.002 | Mg | 0.25 | Zn | 0.005 | Sr | 0 |  |  |  |  | cooling rate (K/s) | 0.15 |  |  | SDAS (um) | 50
Al | 91.363 | Si | 6.07 | Fe | 0.07 | Cu | 2.23 | Mn | 0.002 | Mg | 0.26 | Zn | 0.005 | Sr | 0 |  |  |  |  | cooling rate (K/s) | 0.15 |  |  | SDAS (um) | 49
Al | 90.963 | Si | 6.1 | Fe | 0.07 | Cu | 2.6 | Mn | 0.002 | Mg | 0.26 | Zn | 0.005 | Sr | 0 |  |  |  |  | cooling rate (K/s) | 0.15 |  |  | SDAS (um) | 47
Al | 90.243 | Si | 6.21 | Fe | 0.07 | Cu | 3.2 | Mn | 0.002 | Mg | 0.27 | Zn | 0.005 | Sr | 0 |  |  |  |  | cooling rate (K/s) | 0.15 |  |  | SDAS (um) | 48
Al | 88.784 | Si | 6.17 | Fe | 0.08 | Cu | 4.71 | Mn | 0.002 | Mg | 0.25 | Zn | 0.004 | Sr | 0 |  |  |  |  | cooling rate (K/s) | 0.15 |  |  | SDAS (um) | 46
Al | 98.715 | Si | 0.3 | Fe | 0 | Cu | 0.985 | Mn | 0 | Mg | 0 | Zn | 0 | Sr | 0 |  |  |  |  | cooling rate (K/s) | 0.29 |  |  | SDAS (um) | 116.4
Al | 98.715 | Si | 0.3 | Fe | 0 | Cu | 0.985 | Mn | 0 | Mg | 0 | Zn | 0 | Sr | 0 |  |  |  |  | cooling rate (K/s) | 0.16 |  |  | SDAS (um) | 146.8
Al | 98.715 | Si | 0.3 | Fe | 0 | Cu | 0.985 | Mn | 0 | Mg | 0 | Zn | 0 | Sr | 0 |  |  |  |  | cooling rate (K/s) | 0.08 |  |  | SDAS (um) | 178.6
Al | 97.689 | Si | 1.4 | Fe | 0 | Cu | 0.911 | Mn | 0 | Mg | 0 | Zn | 0 | Sr | 0 |  |  |  |  | cooling rate (K/s) | 0.29 |  |  | SDAS (um) | 102.1
Al | 97.689 | Si | 1.4 | Fe | 0 | Cu | 0.911 | Mn | 0 | Mg | 0 | Zn | 0 | Sr | 0 |  |  |  |  | cooling rate (K/s) | 0.16 |  |  | SDAS (um) | 115.2
Al | 97.689 | Si | 1.4 | Fe | 0 | Cu | 0.911 | Mn | 0 | Mg | 0 | Zn | 0 | Sr | 0 |  |  |  |  | cooling rate (K/s) | 0.08 |  |  | SDAS (um) | 152.8
Al | 95.83 | Si | 0.47 | Fe | 0 | Cu | 3.7 | Mn | 0 | Mg | 0 | Zn | 0 | Sr | 0 |  |  |  |  | cooling rate (K/s) | 0.29 |  |  | SDAS (um) | 86.16
Al | 95.83 | Si | 0.47 | Fe | 0 | Cu | 3.7 | Mn | 0 | Mg | 0 | Zn | 0 | Sr | 0 |  |  |  |  | cooling rate (K/s) | 0.16 |  |  | SDAS (um) | 101.6
Al | 95.83 | Si | 0.47 | Fe | 0 | Cu | 3.7 | Mn | 0 | Mg | 0 | Zn | 0 | Sr | 0 |  |  |  |  | cooling rate (K/s) | 0.08 |  |  | SDAS (um) | 111.5
Al | 95.2 | Si | 0.95 | Fe | 0 | Cu | 3.85 | Mn | 0 | Mg | 0 | Zn | 0 | Sr | 0 |  |  |  |  | cooling rate (K/s) | 0.29 |  |  | SDAS (um) | 90.8
Al | 95.2 | Si | 0.95 | Fe | 0 | Cu | 3.85 | Mn | 0 | Mg | 0 | Zn | 0 | Sr | 0 |  |  |  |  | cooling rate (K/s) | 0.16 |  |  | SDAS (um) | 98.8
Al | 95.2 | Si | 0.95 | Fe | 0 | Cu | 3.85 | Mn | 0 | Mg | 0 | Zn | 0 | Sr | 0 |  |  |  |  | cooling rate (K/s) | 0.08 |  |  | SDAS (um) | 118.7
Al | 96.84 | Si | 0.75 | Fe | 0 | Cu | 2.41 | Mn | 0 | Mg | 0 | Zn | 0 | Sr | 0 |  |  |  |  | cooling rate (K/s) | 0.29 |  |  | SDAS (um) | 92.47
Al | 96.84 | Si | 0.75 | Fe | 0 | Cu | 2.41 | Mn | 0 | Mg | 0 | Zn | 0 | Sr | 0 |  |  |  |  | cooling rate (K/s) | 0.16 |  |  | SDAS (um) | 116.3
Al | 96.84 | Si | 0.75 | Fe | 0 | Cu | 2.41 | Mn | 0 | Mg | 0 | Zn | 0 | Sr | 0 |  |  |  |  | cooling rate (K/s) | 0.08 |  |  | SDAS (um) | 130.7
Al | 93.24 | Si | 4.79 | Fe | 0 | Cu | 1.97 | Mn | 0 | Mg | 0 | Zn | 0 | Sr | 0 |  |  |  |  | cooling rate (K/s) | 0.29 |  |  | SDAS (um) | 76.55
Al | 93.24 | Si | 4.79 | Fe | 0 | Cu | 1.97 | Mn | 0 | Mg | 0 | Zn | 0 | Sr | 0 |  |  |  |  | cooling rate (K/s) | 0.16 |  |  | SDAS (um) | 84.07
Al | 93.24 | Si | 4.79 | Fe | 0 | Cu | 1.97 | Mn | 0 | Mg | 0 | Zn | 0 | Sr | 0 |  |  |  |  | cooling rate (K/s) | 0.08 |  |  | SDAS (um) | 107
Al | 98.31 | Si | 0.8 | Fe | 0.8 | Cu | 0.02 | Mn | 0.03 | Cr | 0.01 | Zn | 0.01 | Ti | 0.02 |  |  |  |  | cooling rate (K/s) | 0.045 |  |  | SDAS (um) | 80.51
Al | 98.31 | Si | 0.8 | Fe | 0.8 | Cu | 0.02 | Mn | 0.03 | Cr | 0.01 | Zn | 0.01 | Ti | 0.02 |  |  |  |  | cooling rate (K/s) | 0.092 |  |  | SDAS (um) | 70.46
Al | 98.31 | Si | 0.8 | Fe | 0.8 | Cu | 0.02 | Mn | 0.03 | Cr | 0.01 | Zn | 0.01 | Ti | 0.02 |  |  |  |  | cooling rate (K/s) | 0.1494 |  |  | SDAS (um) | 56.56
Al | 98.31 | Si | 0.8 | Fe | 0.8 | Cu | 0.02 | Mn | 0.03 | Cr | 0.01 | Zn | 0.01 | Ti | 0.02 |  |  |  |  | cooling rate (K/s) | 2.829 |  |  | SDAS (um) | 19.6
Al | 98.31 | Si | 0.8 | Fe | 0.8 | Cu | 0.02 | Mn | 0.03 | Cr | 0.01 | Zn | 0.01 | Ti | 0.02 |  |  |  |  | cooling rate (K/s) | 3.433 |  |  | SDAS (um) | 12.22
Al | 90.87 | Si | 9 | Fe | 0.038 | Cu | 0.02 | Mn | 0.03 | Pb | 0.012 | Zn | 0.01 | Ti | 0.02 |  |  |  |  | cooling rate (K/s) | 0.15 |  |  | SDAS (um) | 79
Al | 90.87 | Si | 9 | Fe | 0.038 | Cu | 0.02 | Mn | 0.03 | Pb | 0.012 | Zn | 0.01 | Ti | 0.02 |  |  |  |  | cooling rate (K/s) | 0.1 |  |  | SDAS (um) | 81
Al | 90.87 | Si | 9 | Fe | 0.038 | Cu | 0.02 | Mn | 0.03 | Pb | 0.012 | Zn | 0.01 | Ti | 0.02 |  |  |  |  | cooling rate (K/s) | 0.4 |  |  | SDAS (um) | 65
Al | 90.87 | Si | 9 | Fe | 0.038 | Cu | 0.02 | Mn | 0.03 | Pb | 0.012 | Zn | 0.01 | Ti | 0.02 |  |  |  |  | cooling rate (K/s) | 0.6 |  |  | SDAS (um) | 57
Al | 90.87 | Si | 9 | Fe | 0.038 | Cu | 0.02 | Mn | 0.03 | Pb | 0.012 | Zn | 0.01 | Ti | 0.02 |  |  |  |  | cooling rate (K/s) | 1.2 |  |  | SDAS (um) | 33
Al | 90.87 | Si | 9 | Fe | 0.038 | Cu | 0.02 | Mn | 0.03 | Pb | 0.012 | Zn | 0.01 | Ti | 0.02 |  |  |  |  | cooling rate (K/s) | 1.5 |  |  | SDAS (um) | 28
Al | 93.2 | Si | 0.16 | Fe | 0.23 | Cu | 4.33 | Mn | 0.63 | Mg | 1.45 | Zn | 0 | Ti | 0 |  |  |  |  | cooling rate (K/s) | 0.42 |  |  | SDAS (um) | 80.73
Al | 93.2 | Si | 0.16 | Fe | 0.23 | Cu | 4.33 | Mn | 0.63 | Mg | 1.45 | Zn | 0 | Ti | 0 |  |  |  |  | cooling rate (K/s) | 0.65 |  |  | SDAS (um) | 65.6
Al | 93.2 | Si | 0.16 | Fe | 0.23 | Cu | 4.33 | Mn | 0.63 | Mg | 1.45 | Zn | 0 | Ti | 0 |  |  |  |  | cooling rate (K/s) | 0.74 |  |  | SDAS (um) | 63.1
Al | 93.2 | Si | 0.16 | Fe | 0.23 | Cu | 4.33 | Mn | 0.63 | Mg | 1.45 | Zn | 0 | Ti | 0 |  |  |  |  | cooling rate (K/s) | 1.14 |  |  | SDAS (um) | 44.5
Al | 93.2 | Si | 0.16 | Fe | 0.23 | Cu | 4.33 | Mn | 0.63 | Mg | 1.45 | Zn | 0 | Ti | 0 |  |  |  |  | cooling rate (K/s) | 2.46 |  |  | SDAS (um) | 18.7
Al | 93.2 | Si | 0.16 | Fe | 0.23 | Cu | 4.33 | Mn | 0.63 | Mg | 1.45 | Zn | 0 | Ti | 0 |  |  |  |  | cooling rate (K/s) | 15.41 |  |  | SDAS (um) | 12.5
Al | 93.2 | Si | 0.16 | Fe | 0.23 | Cu | 4.33 | Mn | 0.63 | Mg | 1.45 | Zn | 0 | Ti | 0 |  |  |  |  | cooling rate (K/s) | 17.45 |  |  | SDAS (um) | 8.75
Al | 89.7 | Si | 6.5 | Fe | 0.1 | Cu | 3.7 | Mn | 0 | Mg | 0 | Zn | 0 | Ti | 0 |  |  |  |  | cooling rate (K/s) | 5.69 |  |  | SDAS (um) | 18
Al | 89.7 | Si | 6.5 | Fe | 0.1 | Cu | 3.7 | Mn | 0 | Mg | 0 | Zn | 0 | Ti | 0 |  |  |  |  | cooling rate (K/s) | 0.45 |  |  | SDAS (um) | 49
Al | 89.7 | Si | 6.5 | Fe | 0.1 | Cu | 3.7 | Mn | 0 | Mg | 0 | Zn | 0 | Ti | 0 |  |  |  |  | cooling rate (K/s) | 0.068 |  |  | SDAS (um) | 86
Al | 94.4 | Si | 0.9 | Fe | 0.1 | Cu | 4.6 | Mn | 0 | Mg | 0 | Zn | 0 | Ti | 0 |  |  |  |  | cooling rate (K/s) | 5.69 |  |  | SDAS (um) | 26
Al | 94.4 | Si | 0.9 | Fe | 0.1 | Cu | 4.6 | Mn | 0 | Mg | 0 | Zn | 0 | Ti | 0 |  |  |  |  | cooling rate (K/s) | 0.45 |  |  | SDAS (um) | 63
Al | 94.4 | Si | 0.9 | Fe | 0.1 | Cu | 4.6 | Mn | 0 | Mg | 0 | Zn | 0 | Ti | 0 |  |  |  |  | cooling rate (K/s) | 0.068 |  |  | SDAS (um) | 132
Al | 92.05 | Si | 2.6 | Fe | 0.15 | Cu | 5.2 | Mn | 0 | Mg | 0 | Zn | 0 | Ti | 0 |  |  |  |  | cooling rate (K/s) | 5.69 |  |  | SDAS (um) | 26
Al | 92.05 | Si | 2.6 | Fe | 0.15 | Cu | 5.2 | Mn | 0 | Mg | 0 | Zn | 0 | Ti | 0 |  |  |  |  | cooling rate (K/s) | 0.45 |  |  | SDAS (um) | 63
Al | 92.05 | Si | 2.6 | Fe | 0.15 | Cu | 5.2 | Mn | 0 | Mg | 0 | Zn | 0 | Ti | 0 |  |  |  |  | cooling rate (K/s) | 0.068 |  |  | SDAS (um) | 105
Al | 78.59 | Si | 6.2 | Fe | 0.11 | Cu | 15.1 | Mn | 0 | Mg | 0 | Zn | 0 | Ti | 0 |  |  |  |  | cooling rate (K/s) | 5.69 |  |  | SDAS (um) | 12
Al | 78.59 | Si | 6.2 | Fe | 0.11 | Cu | 15.1 | Mn | 0 | Mg | 0 | Zn | 0 | Ti | 0 |  |  |  |  | cooling rate (K/s) | 0.45 |  |  | SDAS (um) | 43
Al | 78.59 | Si | 6.2 | Fe | 0.11 | Cu | 15.1 | Mn | 0 | Mg | 0 | Zn | 0 | Ti | 0 |  |  |  |  | cooling rate (K/s) | 0.068 |  |  | SDAS (um) | 78
Al | 71.79 | Si | 3.9 | Fe | 0.11 | Cu | 24.2 | Mn | 0 | Mg | 0 | Zn | 0 | Ti | 0 |  |  |  |  | cooling rate (K/s) | 5.69 |  |  | SDAS (um) | 13
Al | 71.79 | Si | 3.9 | Fe | 0.11 | Cu | 24.2 | Mn | 0 | Mg | 0 | Zn | 0 | Ti | 0 |  |  |  |  | cooling rate (K/s) | 0.45 |  |  | SDAS (um) | 36
Al | 71.79 | Si | 3.9 | Fe | 0.11 | Cu | 24.2 | Mn | 0 | Mg | 0 | Zn | 0 | Ti | 0 |  |  |  |  | cooling rate (K/s) | 0.068 |  |  | SDAS (um) | 64
Al | 70.89 | Si | 2.1 | Fe | 0.11 | Cu | 26.9 | Mn | 0 | Mg | 0 | Zn | 0 | Ti | 0 |  |  |  |  | cooling rate (K/s) | 5.69 |  |  | SDAS (um) | 14
Al | 70.89 | Si | 2.1 | Fe | 0.11 | Cu | 26.9 | Mn | 0 | Mg | 0 | Zn | 0 | Ti | 0 |  |  |  |  | cooling rate (K/s) | 0.45 |  |  | SDAS (um) | 27
Al | 70.89 | Si | 2.1 | Fe | 0.11 | Cu | 26.9 | Mn | 0 | Mg | 0 | Zn | 0 | Ti | 0 |  |  |  |  | cooling rate (K/s) | 0.068 |  |  | SDAS (um) | 55
Al | 90.08 | Si | 5.5 | Fe | 0.55 | Cu | 3.2 | Mn | 0.2 | Mg | 0.42 | Zn | 0.02 | Ti | 0.02 | Sr | 0.01 |  |  | cooling rate (K/s) | 0.2 |  |  | SDAS (um) | 76
Al | 90.08 | Si | 5.5 | Fe | 0.55 | Cu | 3.2 | Mn | 0.2 | Mg | 0.42 | Zn | 0.02 | Ti | 0.02 | Sr | 0.01 |  |  | cooling rate (K/s) | 0.25 |  |  | SDAS (um) | 73
Al | 90.08 | Si | 5.5 | Fe | 0.55 | Cu | 3.2 | Mn | 0.2 | Mg | 0.42 | Zn | 0.02 | Ti | 0.02 | Sr | 0.01 |  |  | cooling rate (K/s) | 0.3 |  |  | SDAS (um) | 70
Al | 90.08 | Si | 5.5 | Fe | 0.55 | Cu | 3.2 | Mn | 0.2 | Mg | 0.42 | Zn | 0.02 | Ti | 0.02 | Sr | 0.01 |  |  | cooling rate (K/s) | 0.4 |  |  | SDAS (um) | 68
Al | 90.08 | Si | 5.5 | Fe | 0.55 | Cu | 3.2 | Mn | 0.2 | Mg | 0.42 | Zn | 0.02 | Ti | 0.02 | Sr | 0.01 |  |  | cooling rate (K/s) | 0.45 |  |  | SDAS (um) | 65
Al | 90.08 | Si | 5.5 | Fe | 0.55 | Cu | 3.2 | Mn | 0.2 | Mg | 0.42 | Zn | 0.02 | Ti | 0.02 | Sr | 0.01 |  |  | cooling rate (K/s) | 0.55 |  |  | SDAS (um) | 63
Al | 90.08 | Si | 5.5 | Fe | 0.55 | Cu | 3.2 | Mn | 0.2 | Mg | 0.42 | Zn | 0.02 | Ti | 0.02 | Sr | 0.01 |  |  | cooling rate (K/s) | 0.5 |  |  | SDAS (um) | 60
Al | 90.08 | Si | 5.5 | Fe | 0.55 | Cu | 3.2 | Mn | 0.2 | Mg | 0.42 | Zn | 0.02 | Ti | 0.02 | Sr | 0.01 |  |  | cooling rate (K/s) | 0.6 |  |  | SDAS (um) | 58
Al | 90.08 | Si | 5.5 | Fe | 0.55 | Cu | 3.2 | Mn | 0.2 | Mg | 0.42 | Zn | 0.02 | Ti | 0.02 | Sr | 0.01 |  |  | cooling rate (K/s) | 1.2 |  |  | SDAS (um) | 42
Al | 90.08 | Si | 5.5 | Fe | 0.55 | Cu | 3.2 | Mn | 0.2 | Mg | 0.42 | Zn | 0.02 | Ti | 0.02 | Sr | 0.01 |  |  | cooling rate (K/s) | 2.5 |  |  | SDAS (um) | 39
Al | 90.08 | Si | 5.5 | Fe | 0.55 | Cu | 3.2 | Mn | 0.2 | Mg | 0.42 | Zn | 0.02 | Ti | 0.02 | Sr | 0.01 |  |  | cooling rate (K/s) | 2.7 |  |  | SDAS (um) | 33
Al | 90.08 | Si | 5.5 | Fe | 0.55 | Cu | 3.2 | Mn | 0.2 | Mg | 0.42 | Zn | 0.02 | Ti | 0.02 | Sr | 0.01 |  |  | cooling rate (K/s) | 2.9 |  |  | SDAS (um) | 30
Al | 91.198 | Si | 7.166 | Fe | 0.138 | Cu | 0.99 | Mn | 0.11 | Mg | 0.268 | Zn | 0.046 | Ti | 0.082 | Sr | 0.002 |  |  | cooling rate (K/s) | 0.18 |  |  | SDAS (um) | 81
Al | 91.198 | Si | 7.166 | Fe | 0.138 | Cu | 0.99 | Mn | 0.11 | Mg | 0.268 | Zn | 0.046 | Ti | 0.082 | Sr | 0.002 |  |  | cooling rate (K/s) | 0.46 |  |  | SDAS (um) | 72
Al | 91.198 | Si | 7.166 | Fe | 0.138 | Cu | 0.99 | Mn | 0.11 | Mg | 0.268 | Zn | 0.046 | Ti | 0.082 | Sr | 0.002 |  |  | cooling rate (K/s) | 0.96 |  |  | SDAS (um) | 50
Al | 90.057 | Si | 6.982 | Fe | 0.168 | Cu | 1.91 | Mn | 0.11 | Mg | 0.255 | Zn | 0.425 | Ti | 0.09 | Sr | 0.003 |  |  | cooling rate (K/s) | 0.16 |  |  | SDAS (um) | 84
Al | 90.057 | Si | 6.982 | Fe | 0.168 | Cu | 1.91 | Mn | 0.11 | Mg | 0.255 | Zn | 0.425 | Ti | 0.09 | Sr | 0.003 |  |  | cooling rate (K/s) | 0.33 |  |  | SDAS (um) | 75
Al | 90.057 | Si | 6.982 | Fe | 0.168 | Cu | 1.91 | Mn | 0.11 | Mg | 0.255 | Zn | 0.425 | Ti | 0.09 | Sr | 0.003 |  |  | cooling rate (K/s) | 0.71 |  |  | SDAS (um) | 53
Al | 88.313 | Si | 7.449 | Fe | 0.138 | Cu | 3.595 | Mn | 0.154 | Mg | 0.283 | Zn | 0.055 | Ti | 0.012 | Sr | 0.001 |  |  | cooling rate (K/s) | 0.12 |  |  | SDAS (um) | 88
Al | 88.313 | Si | 7.449 | Fe | 0.138 | Cu | 3.595 | Mn | 0.154 | Mg | 0.283 | Zn | 0.055 | Ti | 0.012 | Sr | 0.001 |  |  | cooling rate (K/s) | 0.36 |  |  | SDAS (um) | 71
Al | 88.313 | Si | 7.449 | Fe | 0.138 | Cu | 3.595 | Mn | 0.154 | Mg | 0.283 | Zn | 0.055 | Ti | 0.012 | Sr | 0.001 |  |  | cooling rate (K/s) | 0.72 |  |  | SDAS (um) | 49
Al | 90.765 | Si | 9.05 | Fe | 0.1 | Cu | 0 | Mn | 0 | B | 0.006 | Sr | 0.025 | Ti | 0.054 |  |  |  |  | cooling rate (K/s) | 0.03 |  |  | SDAS (um) | 36
Al | 90.765 | Si | 9.05 | Fe | 0.1 | Cu | 0 | Mn | 0 | B | 0.006 | Sr | 0.025 | Ti | 0.054 |  |  |  |  | cooling rate (K/s) | 0.3 |  |  | SDAS (um) | 15
Al | 90.765 | Si | 9.05 | Fe | 0.1 | Cu | 0 | Mn | 0 | B | 0.006 | Sr | 0.025 | Ti | 0.054 |  |  |  |  | cooling rate (K/s) | 3 |  |  | SDAS (um) | 6
Al | 75.289 | Si | 20 | Fe | 0.5 | Cu | 3 | Mn | 0.5 | P | 0.01 | Ni | 0.1 | Ti | 0.001 | Mg | 0.5 | Zn | 0.1 | cooling rate (K/s) | 5 |  |  | SDAS (um) | 22.5
Al | 75.289 | Si | 20 | Fe | 0.5 | Cu | 3 | Mn | 0.5 | P | 0.01 | Ni | 0.1 | Ti | 0.001 | Mg | 0.5 | Zn | 0.1 | cooling rate (K/s) | 15 |  |  | SDAS (um) | 15
Al | 75.289 | Si | 20 | Fe | 0.5 | Cu | 3 | Mn | 0.5 | P | 0.01 | Ni | 0.1 | Ti | 0.001 | Mg | 0.5 | Zn | 0.1 | cooling rate (K/s) | 25 |  |  | SDAS (um) | 12.5
Al | 75.289 | Si | 20 | Fe | 0.5 | Cu | 3 | Mn | 0.5 | P | 0.01 | Ni | 0.1 | Ti | 0.001 | Mg | 0.5 | Zn | 0.1 | cooling rate (K/s) | 53 |  |  | SDAS (um) | 7.5
Al | 75.289 | Si | 20 | Fe | 0.5 | Cu | 3 | Mn | 0.5 | P | 0.01 | Ni | 0.1 | Ti | 0.001 | Mg | 0.5 | Zn | 0.1 | cooling rate (K/s) | 83 |  |  | SDAS (um) | 5
Mg | 97 | Al | 3 | Fe | 0 | Cu | 0 | Mn | 0 | P | 0 | Ni | 0 | Ti | 0 | Mg | 0 | Zn | 0 | cooling rate (K/s) | 0.3 |  |  | SDAS (um) | 85
Mg | 97 | Al | 3 | Fe | 0 | Cu | 0 | Mn | 0 | P | 0 | Ni | 0 | Ti | 0 | Mg | 0 | Zn | 0 | cooling rate (K/s) | 1 |  |  | SDAS (um) | 68
Mg | 97 | Al | 3 | Fe | 0 | Cu | 0 | Mn | 0 | P | 0 | Ni | 0 | Ti | 0 | Mg | 0 | Zn | 0 | cooling rate (K/s) | 1.2 |  |  | SDAS (um) | 65
Mg | 97 | Al | 3 | Fe | 0 | Cu | 0 | Mn | 0 | P | 0 | Ni | 0 | Ti | 0 | Mg | 0 | Zn | 0 | cooling rate (K/s) | 11 |  |  | SDAS (um) | 42
Mg | 97 | Al | 3 | Fe | 0 | Cu | 0 | Mn | 0 | P | 0 | Ni | 0 | Ti | 0 | Mg | 0 | Zn | 0 | cooling rate (K/s) | 12 |  |  | SDAS (um) | 44
Mg | 97 | Al | 3 | Fe | 0 | Cu | 0 | Mn | 0 | P | 0 | Ni | 0 | Ti | 0 | Mg | 0 | Zn | 0 | cooling rate (K/s) | 14 |  |  | SDAS (um) | 29
Mg | 97 | Al | 3 | Fe | 0 | Cu | 0 | Mn | 0 | P | 0 | Ni | 0 | Ti | 0 | Mg | 0 | Zn | 0 | cooling rate (K/s) | 18 |  |  | SDAS (um) | 28
Mg | 97 | Al | 3 | Fe | 0 | Cu | 0 | Mn | 0 | P | 0 | Ni | 0 | Ti | 0 | Mg | 0 | Zn | 0 | cooling rate (K/s) | 26 |  |  | SDAS (um) | 15
Mg | 97 | Al | 3 | Fe | 0 | Cu | 0 | Mn | 0 | P | 0 | Ni | 0 | Ti | 0 | Mg | 0 | Zn | 0 | cooling rate (K/s) | 80 |  |  | SDAS (um) | 10
Mg | 94 | Al | 6 | Fe | 0 | Cu | 0 | Mn | 0 | P | 0 | Ni | 0 | Ti | 0 | Mg | 0 | Zn | 0 | cooling rate (K/s) | 0.3 |  |  | SDAS (um) | 68
Mg | 94 | Al | 6 | Fe | 0 | Cu | 0 | Mn | 0 | P | 0 | Ni | 0 | Ti | 0 | Mg | 0 | Zn | 0 | cooling rate (K/s) | 1 |  |  | SDAS (um) | 55
Mg | 94 | Al | 6 | Fe | 0 | Cu | 0 | Mn | 0 | P | 0 | Ni | 0 | Ti | 0 | Mg | 0 | Zn | 0 | cooling rate (K/s) | 1.2 |  |  | SDAS (um) | 50
Mg | 94 | Al | 6 | Fe | 0 | Cu | 0 | Mn | 0 | P | 0 | Ni | 0 | Ti | 0 | Mg | 0 | Zn | 0 | cooling rate (K/s) | 11 |  |  | SDAS (um) | 32
Mg | 94 | Al | 6 | Fe | 0 | Cu | 0 | Mn | 0 | P | 0 | Ni | 0 | Ti | 0 | Mg | 0 | Zn | 0 | cooling rate (K/s) | 12 |  |  | SDAS (um) | 30
Mg | 94 | Al | 6 | Fe | 0 | Cu | 0 | Mn | 0 | P | 0 | Ni | 0 | Ti | 0 | Mg | 0 | Zn | 0 | cooling rate (K/s) | 14 |  |  | SDAS (um) | 20
Mg | 94 | Al | 6 | Fe | 0 | Cu | 0 | Mn | 0 | P | 0 | Ni | 0 | Ti | 0 | Mg | 0 | Zn | 0 | cooling rate (K/s) | 18 |  |  | SDAS (um) | 18
Mg | 94 | Al | 6 | Fe | 0 | Cu | 0 | Mn | 0 | P | 0 | Ni | 0 | Ti | 0 | Mg | 0 | Zn | 0 | cooling rate (K/s) | 26 |  |  | SDAS (um) | 10
Mg | 94 | Al | 6 | Fe | 0 | Cu | 0 | Mn | 0 | P | 0 | Ni | 0 | Ti | 0 | Mg | 0 | Zn | 0 | cooling rate (K/s) | 80 |  |  | SDAS (um) | 6
Mg | 91 | Al | 9 | Fe | 0 | Cu | 0 | Mn | 0 | P | 0 | Ni | 0 | Ti | 0 | Mg | 0 | Zn | 0 | cooling rate (K/s) | 0.3 |  |  | SDAS (um) | 38
Mg | 91 | Al | 9 | Fe | 0 | Cu | 0 | Mn | 0 | P | 0 | Ni | 0 | Ti | 0 | Mg | 0 | Zn | 0 | cooling rate (K/s) | 1 |  |  | SDAS (um) | 35
Mg | 91 | Al | 9 | Fe | 0 | Cu | 0 | Mn | 0 | P | 0 | Ni | 0 | Ti | 0 | Mg | 0 | Zn | 0 | cooling rate (K/s) | 1.2 |  |  | SDAS (um) | 32
Mg | 91 | Al | 9 | Fe | 0 | Cu | 0 | Mn | 0 | P | 0 | Ni | 0 | Ti | 0 | Mg | 0 | Zn | 0 | cooling rate (K/s) | 11 |  |  | SDAS (um) | 20
Mg | 91 | Al | 9 | Fe | 0 | Cu | 0 | Mn | 0 | P | 0 | Ni | 0 | Ti | 0 | Mg | 0 | Zn | 0 | cooling rate (K/s) | 12 |  |  | SDAS (um) | 22
Mg | 91 | Al | 9 | Fe | 0 | Cu | 0 | Mn | 0 | P | 0 | Ni | 0 | Ti | 0 | Mg | 0 | Zn | 0 | cooling rate (K/s) | 14 |  |  | SDAS (um) | 16
Mg | 91 | Al | 9 | Fe | 0 | Cu | 0 | Mn | 0 | P | 0 | Ni | 0 | Ti | 0 | Mg | 0 | Zn | 0 | cooling rate (K/s) | 18 |  |  | SDAS (um) | 10
Mg | 91 | Al | 9 | Fe | 0 | Cu | 0 | Mn | 0 | P | 0 | Ni | 0 | Ti | 0 | Mg | 0 | Zn | 0 | cooling rate (K/s) | 26 |  |  | SDAS (um) | 9
Mg | 91 | Al | 9 | Fe | 0 | Cu | 0 | Mn | 0 | P | 0 | Ni | 0 | Ti | 0 | Mg | 0 | Zn | 0 | cooling rate (K/s) | 80 |  |  | SDAS (um) | 3
Al | 97.2 | Si | 2.8 | Fe | 0 | Cu | 0 | Mn | 0 | P | 0 | Ni | 0 | Ti | 0 | Mg | 0 | Zn | 0 | cooling rate (K/s) | 0.2 |  |  | SDAS (um) | 63
Al | 97.2 | Si | 2.8 | Fe | 0 | Cu | 0 | Mn | 0 | P | 0 | Ni | 0 | Ti | 0 | Mg | 0 | Zn | 0 | cooling rate (K/s) | 0.25 |  |  | SDAS (um) | 60
Al | 97.2 | Si | 2.8 | Fe | 0 | Cu | 0 | Mn | 0 | P | 0 | Ni | 0 | Ti | 0 | Mg | 0 | Zn | 0 | cooling rate (K/s) | 0.3 |  |  | SDAS (um) | 60
Al | 97.2 | Si | 2.8 | Fe | 0 | Cu | 0 | Mn | 0 | P | 0 | Ni | 0 | Ti | 0 | Mg | 0 | Zn | 0 | cooling rate (K/s) | 0.32 |  |  | SDAS (um) | 63
Al | 97.2 | Si | 2.8 | Fe | 0 | Cu | 0 | Mn | 0 | P | 0 | Ni | 0 | Ti | 0 | Mg | 0 | Zn | 0 | cooling rate (K/s) | 0.5 |  |  | SDAS (um) | 60
Al | 97.2 | Si | 2.8 | Fe | 0 | Cu | 0 | Mn | 0 | P | 0 | Ni | 0 | Ti | 0 | Mg | 0 | Zn | 0 | cooling rate (K/s) | 0.55 |  |  | SDAS (um) | 58
Al | 97.2 | Si | 2.8 | Fe | 0 | Cu | 0 | Mn | 0 | P | 0 | Ni | 0 | Ti | 0 | Mg | 0 | Zn | 0 | cooling rate (K/s) | 0.65 |  |  | SDAS (um) | 53
Al | 97.2 | Si | 2.8 | Fe | 0 | Cu | 0 | Mn | 0 | P | 0 | Ni | 0 | Ti | 0 | Mg | 0 | Zn | 0 | cooling rate (K/s) | 0.8 |  |  | SDAS (um) | 52
Al | 97.2 | Si | 2.8 | Fe | 0 | Cu | 0 | Mn | 0 | P | 0 | Ni | 0 | Ti | 0 | Mg | 0 | Zn | 0 | cooling rate (K/s) | 2 |  |  | SDAS (um) | 44
Al | 97.2 | Si | 2.8 | Fe | 0 | Cu | 0 | Mn | 0 | P | 0 | Ni | 0 | Ti | 0 | Mg | 0 | Zn | 0 | cooling rate (K/s) | 2.2 |  |  | SDAS (um) | 42
Al | 95 | Si | 5 | Fe | 0 | Cu | 0 | Mn | 0 | P | 0 | Ni | 0 | Ti | 0 | Mg | 0 | Zn | 0 | cooling rate (K/s) | 0.3 |  |  | SDAS (um) | 50
Al | 95 | Si | 5 | Fe | 0 | Cu | 0 | Mn | 0 | P | 0 | Ni | 0 | Ti | 0 | Mg | 0 | Zn | 0 | cooling rate (K/s) | 0.4 |  |  | SDAS (um) | 47
Al | 95 | Si | 5 | Fe | 0 | Cu | 0 | Mn | 0 | P | 0 | Ni | 0 | Ti | 0 | Mg | 0 | Zn | 0 | cooling rate (K/s) | 0.5 |  |  | SDAS (um) | 43
Al | 95 | Si | 5 | Fe | 0 | Cu | 0 | Mn | 0 | P | 0 | Ni | 0 | Ti | 0 | Mg | 0 | Zn | 0 | cooling rate (K/s) | 0.6 |  |  | SDAS (um) | 41
Al | 95 | Si | 5 | Fe | 0 | Cu | 0 | Mn | 0 | P | 0 | Ni | 0 | Ti | 0 | Mg | 0 | Zn | 0 | cooling rate (K/s) | 0.7 |  |  | SDAS (um) | 39
Al | 95 | Si | 5 | Fe | 0 | Cu | 0 | Mn | 0 | P | 0 | Ni | 0 | Ti | 0 | Mg | 0 | Zn | 0 | cooling rate (K/s) | 1 |  |  | SDAS (um) | 35
Al | 95 | Si | 5 | Fe | 0 | Cu | 0 | Mn | 0 | P | 0 | Ni | 0 | Ti | 0 | Mg | 0 | Zn | 0 | cooling rate (K/s) | 1.5 |  |  | SDAS (um) | 33
Al | 95 | Si | 5 | Fe | 0 | Cu | 0 | Mn | 0 | P | 0 | Ni | 0 | Ti | 0 | Mg | 0 | Zn | 0 | cooling rate (K/s) | 1.7 |  |  | SDAS (um) | 31
Al | 95 | Si | 5 | Fe | 0 | Cu | 0 | Mn | 0 | P | 0 | Ni | 0 | Ti | 0 | Mg | 0 | Zn | 0 | cooling rate (K/s) | 2.8 |  |  | SDAS (um) | 29
Al | 95 | Si | 5 | Fe | 0 | Cu | 0 | Mn | 0 | P | 0 | Ni | 0 | Ti | 0 | Mg | 0 | Zn | 0 | cooling rate (K/s) | 3.2 |  |  | SDAS (um) | 27
Al | 97 | Si | 3 | Fe | 0 | Cu | 0 | Mn | 0 | P | 0 | Ni | 0 | Ti | 0 | Mg | 0 | Zn | 0 | cooling rate (K/s) | 0.85 |  |  | SDAS (um) | 45
Al | 97 | Si | 3 | Fe | 0 | Cu | 0 | Mn | 0 | P | 0 | Ni | 0 | Ti | 0 | Mg | 0 | Zn | 0 | cooling rate (K/s) | 0.9 |  |  | SDAS (um) | 43
Al | 97 | Si | 3 | Fe | 0 | Cu | 0 | Mn | 0 | P | 0 | Ni | 0 | Ti | 0 | Mg | 0 | Zn | 0 | cooling rate (K/s) | 1 |  |  | SDAS (um) | 39
Al | 97 | Si | 3 | Fe | 0 | Cu | 0 | Mn | 0 | P | 0 | Ni | 0 | Ti | 0 | Mg | 0 | Zn | 0 | cooling rate (K/s) | 1.2 |  |  | SDAS (um) | 36
Al | 97 | Si | 3 | Fe | 0 | Cu | 0 | Mn | 0 | P | 0 | Ni | 0 | Ti | 0 | Mg | 0 | Zn | 0 | cooling rate (K/s) | 1.5 |  |  | SDAS (um) | 28
Al | 97 | Si | 3 | Fe | 0 | Cu | 0 | Mn | 0 | P | 0 | Ni | 0 | Ti | 0 | Mg | 0 | Zn | 0 | cooling rate (K/s) | 1.6 |  |  | SDAS (um) | 26
Al | 97 | Si | 3 | Fe | 0 | Cu | 0 | Mn | 0 | P | 0 | Ni | 0 | Ti | 0 | Mg | 0 | Zn | 0 | cooling rate (K/s) | 1.8 |  |  | SDAS (um) | 20
Al | 97 | Si | 3 | Fe | 0 | Cu | 0 | Mn | 0 | P | 0 | Ni | 0 | Ti | 0 | Mg | 0 | Zn | 0 | cooling rate (K/s) | 2.5 |  |  | SDAS (um) | 18
Al | 95 | Si | 5 | Fe | 0 | Cu | 0 | Mn | 0 | P | 0 | Ni | 0 | Ti | 0 | Mg | 0 | Zn | 0 | cooling rate (K/s) | 1.1 |  |  | SDAS (um) | 38
Al | 95 | Si | 5 | Fe | 0 | Cu | 0 | Mn | 0 | P | 0 | Ni | 0 | Ti | 0 | Mg | 0 | Zn | 0 | cooling rate (K/s) | 1.2 |  |  | SDAS (um) | 35
Al | 95 | Si | 5 | Fe | 0 | Cu | 0 | Mn | 0 | P | 0 | Ni | 0 | Ti | 0 | Mg | 0 | Zn | 0 | cooling rate (K/s) | 1.3 |  |  | SDAS (um) | 33
Al | 95 | Si | 5 | Fe | 0 | Cu | 0 | Mn | 0 | P | 0 | Ni | 0 | Ti | 0 | Mg | 0 | Zn | 0 | cooling rate (K/s) | 1.4 |  |  | SDAS (um) | 30
Al | 95 | Si | 5 | Fe | 0 | Cu | 0 | Mn | 0 | P | 0 | Ni | 0 | Ti | 0 | Mg | 0 | Zn | 0 | cooling rate (K/s) | 1.6 |  |  | SDAS (um) | 26
Al | 95 | Si | 5 | Fe | 0 | Cu | 0 | Mn | 0 | P | 0 | Ni | 0 | Ti | 0 | Mg | 0 | Zn | 0 | cooling rate (K/s) | 1.7 |  |  | SDAS (um) | 22
Al | 95 | Si | 5 | Fe | 0 | Cu | 0 | Mn | 0 | P | 0 | Ni | 0 | Ti | 0 | Mg | 0 | Zn | 0 | cooling rate (K/s) | 2 |  |  | SDAS (um) | 20
Al | 95 | Si | 5 | Fe | 0 | Cu | 0 | Mn | 0 | P | 0 | Ni | 0 | Ti | 0 | Mg | 0 | Zn | 0 | cooling rate (K/s) | 2.5 |  |  | SDAS (um) | 18
Al | 93 | Si | 7 | Fe | 0 | Cu | 0 | Mn | 0 | P | 0 | Ni | 0 | Ti | 0 | Mg | 0 | Zn | 0 | cooling rate (K/s) | 0.25 |  |  | SDAS (um) | 30
Al | 93 | Si | 7 | Fe | 0 | Cu | 0 | Mn | 0 | P | 0 | Ni | 0 | Ti | 0 | Mg | 0 | Zn | 0 | cooling rate (K/s) | 0.35 |  |  | SDAS (um) | 29
Al | 93 | Si | 7 | Fe | 0 | Cu | 0 | Mn | 0 | P | 0 | Ni | 0 | Ti | 0 | Mg | 0 | Zn | 0 | cooling rate (K/s) | 0.8 |  |  | SDAS (um) | 26
Al | 93 | Si | 7 | Fe | 0 | Cu | 0 | Mn | 0 | P | 0 | Ni | 0 | Ti | 0 | Mg | 0 | Zn | 0 | cooling rate (K/s) | 1.2 |  |  | SDAS (um) | 25
Al | 93 | Si | 7 | Fe | 0 | Cu | 0 | Mn | 0 | P | 0 | Ni | 0 | Ti | 0 | Mg | 0 | Zn | 0 | cooling rate (K/s) | 1.4 |  |  | SDAS (um) | 23
Al | 93 | Si | 7 | Fe | 0 | Cu | 0 | Mn | 0 | P | 0 | Ni | 0 | Ti | 0 | Mg | 0 | Zn | 0 | cooling rate (K/s) | 2 |  |  | SDAS (um) | 22
Al | 93 | Si | 7 | Fe | 0 | Cu | 0 | Mn | 0 | P | 0 | Ni | 0 | Ti | 0 | Mg | 0 | Zn | 0 | cooling rate (K/s) | 2.8 |  |  | SDAS (um) | 21
Al | 93 | Si | 7 | Fe | 0 | Cu | 0 | Mn | 0 | P | 0 | Ni | 0 | Ti | 0 | Mg | 0 | Zn | 0 | cooling rate (K/s) | 4 |  |  | SDAS (um) | 20
Al | 91 | Si | 9 | Fe | 0 | Cu | 0 | Mn | 0 | P | 0 | Ni | 0 | Ti | 0 | Mg | 0 | Zn | 0 | cooling rate (K/s) | 0.2 |  |  | SDAS (um) | 30
Al | 91 | Si | 9 | Fe | 0 | Cu | 0 | Mn | 0 | P | 0 | Ni | 0 | Ti | 0 | Mg | 0 | Zn | 0 | cooling rate (K/s) | 0.3 |  |  | SDAS (um) | 28
Al | 91 | Si | 9 | Fe | 0 | Cu | 0 | Mn | 0 | P | 0 | Ni | 0 | Ti | 0 | Mg | 0 | Zn | 0 | cooling rate (K/s) | 0.4 |  |  | SDAS (um) | 26
Al | 91 | Si | 9 | Fe | 0 | Cu | 0 | Mn | 0 | P | 0 | Ni | 0 | Ti | 0 | Mg | 0 | Zn | 0 | cooling rate (K/s) | 0.9 |  |  | SDAS (um) | 25
Al | 91 | Si | 9 | Fe | 0 | Cu | 0 | Mn | 0 | P | 0 | Ni | 0 | Ti | 0 | Mg | 0 | Zn | 0 | cooling rate (K/s) | 1.2 |  |  | SDAS (um) | 18
Al | 91 | Si | 9 | Fe | 0 | Cu | 0 | Mn | 0 | P | 0 | Ni | 0 | Ti | 0 | Mg | 0 | Zn | 0 | cooling rate (K/s) | 1.4 |  |  | SDAS (um) | 17
Al | 91 | Si | 9 | Fe | 0 | Cu | 0 | Mn | 0 | P | 0 | Ni | 0 | Ti | 0 | Mg | 0 | Zn | 0 | cooling rate (K/s) | 1.7 |  |  | SDAS (um) | 17
Al | 91 | Si | 9 | Fe | 0 | Cu | 0 | Mn | 0 | P | 0 | Ni | 0 | Ti | 0 | Mg | 0 | Zn | 0 | cooling rate (K/s) | 2.1 |  |  | SDAS (um) | 15
Al | 91 | Si | 9 | Fe | 0 | Cu | 0 | Mn | 0 | P | 0 | Ni | 0 | Ti | 0 | Mg | 0 | Zn | 0 | cooling rate (K/s) | 3 |  |  | SDAS (um) | 12
Al | 91.5 | Si | 5.5 | Fe | 0 | Cu | 3 | Mn | 0 | P | 0 | Ni | 0 | Ti | 0 | Mg | 0 | Zn | 0 | cooling rate (K/s) | 2 |  |  | SDAS (um) | 40
Al | 91.5 | Si | 5.5 | Fe | 0 | Cu | 3 | Mn | 0 | P | 0 | Ni | 0 | Ti | 0 | Mg | 0 | Zn | 0 | cooling rate (K/s) | 2.5 |  |  | SDAS (um) | 38
Al | 91.5 | Si | 5.5 | Fe | 0 | Cu | 3 | Mn | 0 | P | 0 | Ni | 0 | Ti | 0 | Mg | 0 | Zn | 0 | cooling rate (K/s) | 3 |  |  | SDAS (um) | 30
Al | 91.5 | Si | 5.5 | Fe | 0 | Cu | 3 | Mn | 0 | P | 0 | Ni | 0 | Ti | 0 | Mg | 0 | Zn | 0 | cooling rate (K/s) | 4 |  |  | SDAS (um) | 26
Al | 91.5 | Si | 5.5 | Fe | 0 | Cu | 3 | Mn | 0 | P | 0 | Ni | 0 | Ti | 0 | Mg | 0 | Zn | 0 | cooling rate (K/s) | 5 |  |  | SDAS (um) | 23
Al | 91.5 | Si | 5.5 | Fe | 0 | Cu | 3 | Mn | 0 | P | 0 | Ni | 0 | Ti | 0 | Mg | 0 | Zn | 0 | cooling rate (K/s) | 7 |  |  | SDAS (um) | 20
Al | 91.5 | Si | 5.5 | Fe | 0 | Cu | 3 | Mn | 0 | P | 0 | Ni | 0 | Ti | 0 | Mg | 0 | Zn | 0 | cooling rate (K/s) | 30 |  |  | SDAS (um) | 17
Al | 88 | Si | 9 | Fe | 0 | Cu | 3 | Mn | 0 | P | 0 | Ni | 0 | Ti | 0 | Mg | 0 | Zn | 0 | cooling rate (K/s) | 2.5 |  |  | SDAS (um) | 20
Al | 88 | Si | 9 | Fe | 0 | Cu | 3 | Mn | 0 | P | 0 | Ni | 0 | Ti | 0 | Mg | 0 | Zn | 0 | cooling rate (K/s) | 3 |  |  | SDAS (um) | 19
Al | 88 | Si | 9 | Fe | 0 | Cu | 3 | Mn | 0 | P | 0 | Ni | 0 | Ti | 0 | Mg | 0 | Zn | 0 | cooling rate (K/s) | 4 |  |  | SDAS (um) | 18
Al | 88 | Si | 9 | Fe | 0 | Cu | 3 | Mn | 0 | P | 0 | Ni | 0 | Ti | 0 | Mg | 0 | Zn | 0 | cooling rate (K/s) | 5 |  |  | SDAS (um) | 15
Al | 88 | Si | 9 | Fe | 0 | Cu | 3 | Mn | 0 | P | 0 | Ni | 0 | Ti | 0 | Mg | 0 | Zn | 0 | cooling rate (K/s) | 6 |  |  | SDAS (um) | 14
Al | 88 | Si | 9 | Fe | 0 | Cu | 3 | Mn | 0 | P | 0 | Ni | 0 | Ti | 0 | Mg | 0 | Zn | 0 | cooling rate (K/s) | 8 |  |  | SDAS (um) | 12
Al | 88 | Si | 9 | Fe | 0 | Cu | 3 | Mn | 0 | P | 0 | Ni | 0 | Ti | 0 | Mg | 0 | Zn | 0 | cooling rate (K/s) | 20 |  |  | SDAS (um) | 11
Al | 88 | Si | 9 | Fe | 0 | Cu | 3 | Mn | 0 | P | 0 | Ni | 0 | Ti | 0 | Mg | 0 | Zn | 0 | cooling rate (K/s) | 45 |  |  | SDAS (um) | 8